## Cast
Type | Yield strength (MPa) | Source
As-built | 517 | https://doi.org/10.1007/BF02670334
As-built | 510 | http://dx.doi.org/10.3390/cryst10080689
As-built | 618 | http://dx.doi.org/10.3390/cryst10080689
As-built | 601 | Michel, D. J., H. H. Smith, and NAVAL RESEARCH LAB WASHINGTON DC. Effects of Thermal and Thermo-Mechanical Treatments on the Mechanical Properties of Centrifugally Cast Alloy 718. 1987.
As-built | 618 | Michel, D. J., H. H. Smith, and NAVAL RESEARCH LAB WASHINGTON DC. Effects of Thermal and Thermo-Mechanical Treatments on the Mechanical Properties of Centrifugally Cast Alloy 718. 1987.
As-built | 602 | Michel, D. J., H. H. Smith, and NAVAL RESEARCH LAB WASHINGTON DC. Effects of Thermal and Thermo-Mechanical Treatments on the Mechanical Properties of Centrifugally Cast Alloy 718. 1987.
Heat-treated | 651 | https://doi.org/10.1016/j.msea.2018.03.073
Heat-treated | 750 | Pereira et al., Crystals 2021
Heat-treated | 780 | Pereira et al., Crystals 2021
Heat-treated | 810 | Pereira et al., Crystals 2021
Heat-treated | 790 | NASA Tech Note 1991
Heat-treated | 770 | Smith et al., JMEPEG 2017
Heat-treated | 646 | Michel, D. J., H. H. Smith, and NAVAL RESEARCH LAB WASHINGTON DC. Effects of Thermal and Thermo-Mechanical Treatments on the Mechanical Properties of Centrifugally Cast Alloy 718. 1987.
Heat-treated | 632 | Michel, D. J., H. H. Smith, and NAVAL RESEARCH LAB WASHINGTON DC. Effects of Thermal and Thermo-Mechanical Treatments on the Mechanical Properties of Centrifugally Cast Alloy 718. 1987.

## Wrought
Type | Yield strength (MPa) | Source
As-built | 992.9 | Schirra, John J. "Effect of heat treatment variations on the hardness and mechanical properties of wrought Inconel 718." Superalloys 718.706 (1997): 431-438.
As-built | 916.3 | Schirra, John J. "Effect of heat treatment variations on the hardness and mechanical properties of wrought Inconel 718." Superalloys 718.706 (1997): 431-438.
As-built | 1048 | Schirra, John J. "Effect of heat treatment variations on the hardness and mechanical properties of wrought Inconel 718." Superalloys 718.706 (1997): 431-438.
As-built | 882.6 | https://doi.org/10.1007/BF02670334
As-built | 893 | https://doi.org/10.1007/BF02670334
As-built | 954.3 | Schirra, John J. "Effect of heat treatment variations on the hardness and mechanical properties of wrought Inconel 718." Superalloys 718.706 (1997): 431-438.
As-built | 1034 | https://doi.org/10.1016/j.msea.2015.06.021
As-built | 1170 | Liu et al., Add. Manuf. 2021
Heat-treated | 1153 | https://doi.org/10.2172/6016371
Heat-treated | 1098.5 | 10.1016/j.msea.2004.05.062
Heat-treated | 930 | 10.1016/j.msea.2004.05.062
Heat-treated | 1034 | Aerospace, S. A. E. "Aerospace material specification: AMS 5662." SAE International (2009).
Heat-treated | 1103.9 | Schirra, John J. "Effect of heat treatment variations on the hardness and mechanical properties of wrought Inconel 718." Superalloys 718.706 (1997): 431-438.
Heat-treated | 1046 | https://doi.org/10.1016/j.msea.2015.06.021
Heat-treated | 924 | https://doi.org/10.1016/j.addma.2022.103276

## LPBF
Type | Yield strength (MPa) | Source
As-Built | 985 | https://doi.org/10.1016/j.addma.2018.10.017
As-Built | 1005 | https://doi.org/10.1016/j.addma.2020.101099
As-Built | 1010 | https://doi.org/10.1016/j.addma.2020.101123
As-Built | 804 | https://doi.org/10.1016/j.optlastec.2015.07.009
As-Built | 850 | https://doi.org/10.1016/j.msea.2017.06.098
As-Built | 810.3 | https://doi.org/10.1016/j.tws.2023.111284
As-Built | 669.73 | https://doi.org/10.1016/j.jmst.2023.01.021
As-Built | 775 | https://doi.org/10.15406/mseij.2019.03.00094
As-Built | 1139 | https://doi.org/10.1016/j.jallcom.2013.09.171
As-Built | 1018 | https://doi.org/10.1016/j.addma.2018.08.017
Heat-Treated | 1270 | https://doi.org/10.1016/j.addma.2018.06.007
Heat-Treated | 1300 | https://doi.org/10.1016/j.addma.2020.101310
Heat-Treated | 1177.2 | 10.1007/s10853-009-3691-5
Heat-Treated | 1209 | 10.1007/s10853-009-3691-5
Heat-Treated | 1026 | https://doi.org/10.1016/j.matlet.2015.10.136
Heat-Treated | 1185 | https://doi.org/10.1016/j.matlet.2015.10.136
Heat-Treated | 1124 | https://doi.org/10.1007/s00170-017-0839-3
Heat-Treated | 1033 | https://doi.org/10.1007/s00170-017-0839-3
Heat-Treated | 978 | https://doi.org/10.1007/s00170-017-0839-3
Heat-Treated | 1368 | https://doi.org/10.1007/s00170-017-0839-3
Heat-Treated | 1295 | https://doi.org/10.1007/s00170-017-0839-3
Heat-Treated | 1240 | https://doi.org/10.1007/s00170-017-0839-3
Heat-Treated | 1239 | https://doi.org/10.1007/s00170-017-0839-3
Heat-Treated | 1178 | https://doi.org/10.1016/j.msea.2015.05.035
Heat-Treated | 1210 | https://doi.org/10.1016/j.msea.2015.05.035
Heat-Treated | 1074 | https://doi.org/10.1016/j.msea.2015.05.035
Heat-Treated | 1159 | https://doi.org/10.1016/j.msea.2015.05.035
Heat-Treated | 1152 | https://doi.org/10.1016/j.msea.2015.05.035
Heat-Treated | 1241 | https://doi.org/10.1016/j.msea.2015.05.035

## DED
Type | Yield strength (MPa) | Source
As-built | 590 | 10.1016/j.msea.2007.05.079
As-built | 650 | 10.1016/j.jmatprotec.2005.05.005
As-built | 612 | 10.1016/j.jmatprotec.2005.05.005
As-built | 600 | https://doi.org/10.1016/j.ijmachtools.2011.02.003
As-built | 703 | https://doi.org/10.1007/s00170-024-14982-x
As-built | 543 | https://doi.org/10.1007/s40964-024-00849-w
As-built | 950 | https://doi.org/10.1016/j.msea.2019.138222
As-built | 985 | https://doi.org/10.1016/j.matchar.2017.12.004
Heat-treated | 1133 | 10.1016/j.msea.2007.05.079
Heat-treated | 1170 | 10.1016/j.msea.2007.05.079
Heat-treated | 1204 | 10.1016/j.jmatprotec.2005.05.005
Heat-treated | 1257 | 10.1016/j.jmatprotec.2005.05.005
Heat-treated | 1152 | 10.1016/j.jmatprotec.2005.05.005
Heat-treated | 1147 | 10.1016/j.jmatprotec.2005.05.005
Heat-treated | 1178 | 10.1016/j.jmatprotec.2005.05.005
Heat-treated | 948 | https://doi.org/10.1016/j.addma.2022.103276
Heat-treated | 946 | https://doi.org/10.1016/j.addma.2022.103276
Heat-treated | 1100 | A Comparison of Microstructure and Mechanical Performance of Inconel 718 Manufactured via L-PBF, LP-DED, and WAAM Technologies
Heat-treated | 952 | https://doi.org/10.1007/s40964-024-00849-w
Heat-treated | 1150 | https://doi.org/10.1016/j.scriptamat.2020.113675
Heat-treated | 1200 | https://doi.org/10.1016/j.msea.2021.141154
Heat-treated | 1190 | https://doi.org/10.1016/j.addma.2021.102222
Heat-treated | 1175 | https://doi.org/10.1016/j.addma.2020.101183

## EBM
Type | Yield strength (MPa) | Source
As-built | 840 | https://doi.org/10.1016/j.msea.2024.146232
As-built | 757 | https://doi.org/10.1016/j.addma.2018.08.017
As-built | 843 | https://doi.org/10.1016/j.addma.2018.08.017
As-built | 815 | EFFECT OF PROCESS CONTROL AND POW DER QUALITY ON INCONEL 718 PRODUCED USING ELECTRON BEAM MELTING', Sames, W.J; Medina, F., Peter, W.H., Babu, S..S., Dehoff, R.R. 8th International SyMposium on Superalloy 718 and Derivatives, TMS (2014)
As-built | 869 | EFFECT OF PROCESS CONTROL AND POW DER QUALITY ON INCONEL 718 PRODUCED USING ELECTRON BEAM MELTING', Sames, W.J; Medina, F., Peter, W.H., Babu, S..S., Dehoff, R.R. 8th International SyMposium on Superalloy 718 and Derivatives, TMS (2014)
As-built | 822 | EFFECT OF PROCESS CONTROL AND POW DER QUALITY ON INCONEL 718 PRODUCED USING ELECTRON BEAM MELTING', Sames, W.J; Medina, F., Peter, W.H., Babu, S..S., Dehoff, R.R. 8th International SyMposium on Superalloy 718 and Derivatives, TMS (2014)
As-built | 632 | EFFECT OF PROCESS CONTROL AND POW DER QUALITY ON INCONEL 718 PRODUCED USING ELECTRON BEAM MELTING', Sames, W.J; Medina, F., Peter, W.H., Babu, S..S., Dehoff, R.R. 8th International SyMposium on Superalloy 718 and Derivatives, TMS (2014)
As-built | 822 | A. Strondl, M. Palm, J. Gnauk and G. Frommeyer, "Microstructure and mechanical properties o f nickel based superalloy IN718 produced by rapid prototyping with electron beam melting (EBM)," Materials Science and Technology, vol. 27, no. 5 (2011), 876-883.
As-built | 744 | A. Strondl, M. Palm, J. Gnauk and G. Frommeyer, "Microstructure and mechanical properties o f nickel based superalloy IN718 produced by rapid prototyping with electron beam melting (EBM)," Materials Science and Technology, vol. 27, no. 5 (2011), 876-883.
As-built | 980 | https://www.researchgate.net/publication/327486890_On_the_Tensile_Properties_of_Inconel_718_Fabricated_by_EBM_for_As-Built_and_Heat-Treated_Components
As-built | 920 | https://doi.org/10.3390/ma12010068
As-built | 720 | https://doi.org/10.1179/026708309X12468927349451
As-built | 760 | https://doi.org/10.1016/j.msea.2017.03.085
Heat-treated | 1189 | https://doi.org/10.1016/j.msea.2024.146232
Heat-treated | 1068 | https://doi.org/10.1016/j.msea.2024.146232
Heat-treated | 920 | EFFECT OF PROCESS CONTROL AND POW DER QUALITY ON INCONEL 718 PRODUCED USING ELECTRON BEAM MELTING', Sames, W.J; Medina, F., Peter, W.H., Babu, S..S., Dehoff, R.R. 8th International SyMposium on Superalloy 718 and Derivatives, TMS (2014)
Heat-treated | 940 | EFFECT OF PROCESS CONTROL AND POW DER QUALITY ON INCONEL 718 PRODUCED USING ELECTRON BEAM MELTING', Sames, W.J; Medina, F., Peter, W.H., Babu, S..S., Dehoff, R.R. 8th International SyMposium on Superalloy 718 and Derivatives, TMS (2014)
Heat-treated | 1180 | https://www.researchgate.net/publication/327486890_On_the_Tensile_Properties_of_Inconel_718_Fabricated_by_EBM_for_As-Built_and_Heat-Treated_Components
Heat-treated | 1096 | https://doi.org/10.3390/ma12010068
Heat-treated | 1100 | https://doi.org/10.3390/ma12010068
Heat-treated | 1009 | https://doi.org/10.1016/j.ijfatigue.2017.08.021
Heat-treated | 834 | https://doi.org/10.1016/j.ijfatigue.2017.08.021
Heat-treated | 827 | https://doi.org/10.1016/j.ijfatigue.2017.08.021
Heat-treated | 1000 | https://doi.org/10.1179/026708309X12468927349451
Heat-treated | 980 | https://doi.org/10.1179/026708309X12468927349451
Heat-treated | 1200 | https://doi.org/10.1179/026708309X12468927349451
Heat-treated | 900 | https://doi.org/10.1007/s11837-016-1812-6
Heat-treated | 1050 | https://doi.org/10.1016/j.msea.2017.03.085
Heat-treated | 950 | https://doi.org/10.1016/j.msea.2017.03.085
Heat-treated | 890 | https://doi.org/10.1016/j.msea.2017.03.085
Heat-treated | 950 | https://doi.org/10.1016/j.msea.2017.03.085